## Sheet1
phase | vec | diffn | diffr | mixingh | mixinge
IM | 6.57 | 13.29 | 16.13 | 0.666 | 15.46404
IM | 6.68 | 12.6 | 15.32 | 0.775 | 15.3809
IM | 6.85 | 11.17 | 13.87 | 0.857 | 15.3809
IM | 3.8 | 10.43 | 12.32 | 0.712 | 18.2908
IM | 6.6 | 0.22 | 8.54 | -17.24 | 19.14
IM | 7.4 | 0.14 | 6.68 | -16.32 | 13.38
IM | 7.5 | 0.14 | 5.49 | -12 | 14.9
IM | 7.33 | 0.15 | 6.29 | -13.44 | 14.9
IM | 7.5 | 0.15 | 5.5 | -8.13 | 17.29
IM | 7.43 | 0.15 | 7.24 | -14.04 | 14.53
IM | 3.8 | 0.16 | 10.95 | -4.88 | 13.38
IM | 6 | 0.2 | 11.48 | -24.89 | 14.9
IM | 8.14 | 0.13 | 5.7 | -6.75 | 14.87
IM | 8 | 0.14 | 6.12 | -8.44 | 14.9
IM | 7.73 | 0.14 | 6.26 | -10.11 | 16
IM | 7.62 | 0.14 | 6.54 | -11.6 | 16.01
IM | 7.51 | 0.14 | 6.76 | -12.89 | 15.97
IM | 7.41 | 0.15 | 6.94 | -14.02 | 15.91
IM | 7.31 | 0.15 | 7.09 | -15.01 | 15.82
IM | 7.22 | 0.15 | 7.21 | -15.86 | 15.72
IM | 7.13 | 0.15 | 7.31 | -16.6 | 15.6
IM | 7.95 | 0.12 | 4.09 | -4.07 | 15.92
IM | 7.86 | 0.12 | 4.07 | -4.71 | 16
IM | 7.77 | 0.12 | 4.04 | -5.25 | 16.01
IM | 6 | 0.24 | 9.42 | -4.11 | 14.9
IM | 6.46 | 0.15 | 7.5 | -23.91 | 14.78
IM | 5.67 | 11.42 | 13.42 | 2 | 12.471
IM | 7.43 | 6.73 | 12.09 | 1 | 14.21694
IM | 5.8 | 9.81 | 18.23 | 1 | 14.9652
IM | 6 | 10.21 | 18.73 | 2 | 14.9652
IM | 8 | 4.45 | 8.32 | 1 | 14.9652
SS | 4.4 | 4.06 | 5.57 | 3.58 | 14.9652
SS | 4.6 | 8.47 | 11.4 | 5 | 18.2908
SS | 7.57 | 5.28 | 9.1 | 1 | 14.21694
SS | 7.62 | 5.23 | 8.97 | 1 | 14.46636
SS | 7.77 | 4.99 | 8.39 | 1 | 15.04834
SS | 7.72 | 5.09 | 8.61 | 1 | 14.79892
SS | 7.67 | 5.17 | 8.8 | 1 | 14.63264
SS | 7.17 | 6.58 | 10.37 | 1 | 15.21462
SS | 6.42 | 5.78 | 8.08 | 18 | 15.96288
SS | 6.9 | 5.57 | 7.66 | 3 | 15.7966
SS | 7.09 | 5.5 | 7.53 | 4 | 15.87974
SS | 7.02 | 5.65 | 7.76 | 6 | 15.7966
SS | 7.71 | 4.6 | 5.39 | 1 | 15.46404
SS | 7.5 | 5.17 | 9.7 | 2 | 14.5495
SS | 8 | 5.69 | 10.07 | 1 | 13.88438
SS | 7.84 | 3.79 | 5.93 | 20 | 15.13148
SS | 8.36 | 4.5 | 8.18 | 1 | 13.63496
SS | 7.46 | 14.26 | 7.07 | 1 | 15.96288
SS | 8.09 | 7.73 | 5.85 | 0.994 | 14.71578
SS | 7.75 | 11.75 | 6.6 | 0.992 | 15.3809
SS | 7.92 | 5.12 | 9.29 | 6 | 14.5495
SS | 7.83 | 5.3 | 9.73 | 6 | 14.21694
SS | 7.8 | 10 | 12.11 | 1 | 13.3024
SS | 7.69 | 6.87 | 11.01 | 6 | 14.05066
SS | 8.14 | 5.31 | 9.42 | 1 | 13.80124
SS | 8.8 | 1.15 | 4.5 | 1 | 13.3024
SS | 5.5 | 2.22 | 3.77 | 10.5 | 12.471
SS | 5.4 | 3.23 | 4.46 | 6 | 13.3024
SS | 8.43 | 1.07 | 4.35 | 1 | 14.21694
SS | 8.11 | 1.04 | 4.64 | 1 | 13.88438
SS | 8.88 | 1.07 | 4.03 | 0.831 | 13.55182
SS | 8.16 | 3.9 | 5.88 | 1 | 14.46636
SS | 8.2 | 4.13 | 8.8 | 0.824 | 11.6396
SS | 8 | 5.07 | 8.35 | 1 | 14.38322
SS | 7.42 | 5.87 | 8.56 | 3 | 15.96288
SS | 7.09 | 6.05 | 8.51 | 3 | 16.29544
SS | 7.25 | 5.95 | 8.43 | 2 | 15.96288
SS | 0.34 | 0.21 | 6.74 | 1 | 0.74826
SS | 7.19 | 3.32 | 4.6 | 4 | 15.29776
SS | 7 | 4.03 | 4.79 | 4 | 15.71346
SS | 7.94 | 3.31 | 5.3 | 1 | 15.13148
SS | 8.25 | 1.18 | 4.85 | 10 | 14.5495
SS | 8.6 | 2.78 | 7.17 | 1 | 14.9652
SS | 8.5 | 1.05 | 4.28 | 1 | 13.88438
SS | 8 | 1.06 | 4.46 | 7 | 14.9652
SS | 7.38 | 5.18 | 5.98 | 3 | 16.2123
SS | 8.4 | 3.05 | 5.04 | 1 | 14.1338
SS | 8 | 1.12 | 5.46 | 2 | 14.9652
SS | 8.47 | 3.19 | 5.04 | 1 | 13.96752
SS | 8.27 | 20.38 | 5.31 | 1 | 14.38322
SS | 6.97 | 5.9 | 6.38 | 1 | 16.96056
SS | 6.87 | 5.97 | 6.42 | 1 | 17.20998
SS | 6.72 | 6.05 | 6.47 | 1 | 17.4594
SS | 6.63 | 6.09 | 6.5 | 1 | 17.70882
SS | 7.29 | 6 | 6 | 1 | 17.79196
SS | 7.44 | 5.52 | 6.49 | 1 | 15.71346
SS | 7.5 | 4.77 | 5.59 | 1 | 15.21462
SS | 6.67 | 6.61 | 10.06 | 5 | 16.628
SS | 7.17 | 6.58 | 10.37 | 1 | 15.21462
SS | 7.8 | 4.11 | 6.31 | 8 | 15.29776
SS | 4.5 | 6.18 | 5.42 | 4 | 14.5495
SS | 4.6 | 6.58 | 5.83 | 5 | 14.9652
SS | 4.4 | 3.23 | 6.97 | 5 | 16.628
SS | 4.55 | 3.4 | 6.35 | 6 | 15.71346
SS | 4.65 | 3.5 | 5.82 | 6 | 15.13148
SS | 4.75 | 3.61 | 5.01 | 8 | 14.5495
SS | 9.58 | 3.82 | 1.75 | 0.948 | 14.88206
SS | 8.77 | 2.8 | 5.14 | 1 | 13.7181
SS | 7.84 | 5.19 | 6.22 | 1 | 15.54718
SS | 8 | 4.93 | 6.08 | 1 | 15.21462
SS | 7.55 | 5.07 | 5.92 | 2 | 15.87974
SS | 8.56 | 1.17 | 4.67 | 2 | 13.88438
SS | 7.29 | 6.28 | 9.73 | 1 | 15.46404
SS | 7.27 | 5.87 | 8.56 | 3 | 15.87974
SS | 8.05 | 4.77 | 8.5 | 7 | 14.9652
SS | 8.09 | 2.96 | 7.62 | 2 | 14.1338
SS | 7.71 | 4.6 | 5.39 | 1 | 15.46404
SS | 8.33 | 6.23 | 6.52 | 0.787 | 13.88438
SS | 8.36 | 4.5 | 8.18 | 1 | 13.63496
SS | 6.91 | 6.15 | 8.59 | 5 | 16.628
SS | 8.09 | 4.11 | 7.62 | 9 | 14.1338
SS | 8.5 | 0.87 | 1.1 | 0 | 16.628
SS | 5.5 | 1.97 | 2 | 0 | 12.471
SS | 9 | 1.12 | 2.17 | 0 | 16.628
SS | 9.5 | 0.24 | 1.08 | 0 | 16.628
SS | 7 | 0.11 | 6.56 | -21.22 | 13.21
SS | 5.5 | 0.36 | 2.31 | -6.5 | 11.53
SS | 5.4 | 0.34 | 3.15 | -4.64 | 13.38
SS | 8.8 | 0.09 | 1.03 | 3.2 | 13.38
SS | 8.47 | 0.1 | 3.42 | 0.16 | 14.43
SS | 8.27 | 0.11 | 4.17 | -1.52 | 14.7
SS | 8 | 0.12 | 4.92 | -3.61 | 14.87
SS | 7.83 | 0.12 | 5.28 | -4.78 | 14.9
SS | 7.46 | 0.12 | 5.89 | -7.05 | 14.78
SS | 7.14 | 0.13 | 6.26 | -8.65 | 14.53
SS | 6.97 | 0.13 | 6.4 | -9.38 | 14.35
SS | 6.72 | 0.13 | 6.57 | -10.28 | 14.01
SS | 6.63 | 0.13 | 6.61 | -10.56 | 13.86
SS | 8.77 | 0.1 | 2.94 | 0.12 | 12.01
SS | 8.56 | 0.11 | 3.86 | -1.7 | 12.45
SS | 8.36 | 0.12 | 4.49 | -3.27 | 12.72
SS | 8.17 | 0.12 | 4.96 | -4.61 | 12.88
SS | 8 | 0.12 | 5.32 | -5.78 | 12.98
SS | 7.84 | 0.13 | 5.6 | -6.78 | 13.02
SS | 7.73 | 0.12 | 5.45 | -4.5 | 14.7
SS | 8 | 0.12 | 5.44 | -5.02 | 14.7
SS | 7.55 | 0.12 | 5.51 | -7.93 | 14.7
SS | 7.82 | 0.12 | 5.4 | -5.55 | 14.7
SS | 7.64 | 0.12 | 5.43 | -3.9 | 14.7
SS | 8.56 | 0.09 | 0.84 | 0.49 | 13.15
SS | 8 | 0.11 | 4.37 | -4.6 | 14.53
SS | 7.55 | 0.12 | 5.51 | -7.93 | 14.7
SS | 7.17 | 0.13 | 6.12 | -10.14 | 14.53
SS | 6.85 | 0.13 | 6.46 | -11.6 | 14.23
SS | 7.22 | 0.12 | 5.92 | -7.7 | 13.15
SS | 7.4 | 0.12 | 5.71 | -7.92 | 14.53
SS | 7.55 | 0.12 | 5.51 | -7.93 | 14.7
SS | 7.67 | 0.12 | 5.33 | -7.83 | 14.53
SS | 7.77 | 0.12 | 5.17 | -7.67 | 14.23
SS | 7.93 | 0.11 | 4.88 | -7.25 | 13.48
SS | 8 | 0.11 | 4.75 | -7.03 | 13.09
SS | 7.89 | 0.11 | 5.9 | -8.69 | 13.15
SS | 7.7 | 0.12 | 5.7 | -8.32 | 14.53
SS | 7.55 | 0.12 | 5.51 | -7.93 | 14.7
SS | 7.42 | 0.12 | 5.34 | -7.56 | 14.53
SS | 7.31 | 0.12 | 5.18 | -7.2 | 14.23
SS | 7.44 | 0.13 | 5.81 | -10.17 | 13.15
SS | 7.5 | 0.13 | 5.66 | -8.92 | 14.53
SS | 7.55 | 0.12 | 5.51 | -7.93 | 14.7
SS | 7.58 | 0.12 | 5.37 | -7.14 | 14.53
SS | 7.62 | 0.11 | 5.23 | -6.49 | 14.23
SS | 7 | 0.12 | 5.87 | -6.12 | 13.15
SS | 7.3 | 0.12 | 5.68 | -7.28 | 14.53
SS | 7.55 | 0.12 | 5.51 | -7.93 | 14.7
SS | 7.75 | 0.12 | 5.35 | -8.28 | 14.53
SS | 7.92 | 0.12 | 5.2 | -8.43 | 14.23
SS | 8.07 | 0.12 | 5.06 | -8.45 | 13.87
SS | 8.2 | 0.12 | 4.93 | -8.39 | 13.48
SS | 8.4 | 0.14 | 3.2 | 2.72 | 13.38
SS | 8 | 0.14 | 3.27 | -4.16 | 13.38
SS | 8.09 | 0.14 | 4.21 | -0.27 | 14.43
SS | 7.91 | 0.14 | 4.66 | -1.92 | 14.7
SS | 7.66 | 0.14 | 5.15 | -3.97 | 14.87
SS | 7.5 | 0.14 | 5.39 | -5.11 | 14.9
SS | 7.92 | 0.14 | 4.96 | -1.74 | 14.74
SS | 7.68 | 0.14 | 5.08 | -3.31 | 14.74
SS | 7.6 | 0.15 | 5.05 | -4.23 | 14.74
SS | 7.29 | 0.12 | 6.13 | -18.86 | 16.18
SS | 6.6 | 0.22 | 8.54 | -17.24 | 19.14
SS | 7.23 | 13.29 | 6.03 | -9.89 | 12.85
SS | 7.2 | 12.06 | 5.44 | -12.32 | 13.38
SS | 6.8 | 15 | 7.44 | -26.4 | 13.38
SS | 5.4 | 34.34 | 3.28 | -4.64 | 13.38
SS | 7.44 | 13.11 | 5.58 | -10.17 | 13.15
SS | 7.29 | 11.94 | 5.28 | -11.8 | 13.37
SS | 7.04 | 12.26 | 5.69 | -13.22 | 13.36
SS | 6.62 | 12.6 | 6.16 | -15.05 | 13.1
SS | 6.75 | 12.72 | 4.84 | -9.32 | 12.9
SS | 6.46 | 12.5 | 5.4 | -11.29 | 12.94
SS | 5 | 23.57 | 5.14 | -10.57 | 13.15
SS | 7.18 | 13.06 | 5.48 | -12.13 | 13.92
SS | 7.16 | 12.19 | 5.66 | -13.32 | 13.92
SS | 6.76 | 11.96 | 6.36 | -25.23 | 14.87
SS | 5 | 21.63 | 5 | -8.79 | 14.7
SS | 6.6 | 14.24 | 6.2 | -15.44 | 17.99
SS | 8.8 | 9.22 | 1.27 | 3.2 | 13.38
SS | 8 | 13.84 | 1.12 | -4.16 | 13.38
SS | 7.4 | 14.15 | 6.62 | -16.32 | 13.38
SS | 8.4 | 13.88 | 6.62 | -11.04 | 13.38
SS | 8.2 | 16.12 | 4.04 | 4.64 | 13.38
SS | 8.25 | 9.67 | 1.18 | -3.75 | 11.53
SS | 8.12 | 10.09 | 2.41 | -5.04 | 12.2
SS | 7.77 | 11.02 | 4.05 | -8.22 | 13.01
SS | 7.52 | 11.55 | 4.79 | -10.23 | 13.28
SS | 7.94 | 10.6 | 3.4 | -6.75 | 12.71
SS | 7.8 | 10.96 | 3.95 | -7.99 | 12.97
SS | 8.09 | 12.73 | 2.89 | -4.15 | 12.83
SS | 9.5 | 3.08 | 1.18 | 5 | 11.53
SS | 9.43 | 3.19 | 3.38 | 5.05 | 11.94
SS | 8.88 | 12.6 | 1.25 | 3.88 | 12.97
SS | 8 | 11.12 | 4.16 | -4.6 | 14.53
SS | 8.21 | 10.58 | 3.45 | -2.82 | 14.27
SS | 7.84 | 11.87 | 3.86 | -7.26 | 13.44
SS | 7.8 | 11.34 | 4.28 | -8.93 | 13.44
SS | 7.57 | 12.91 | 5.69 | -13.38 | 14.05
SS | 7.55 | 13.93 | 3.97 | -8.79 | 14.7
SS | 8.09 | 12.19 | 4.97 | -10.74 | 12.86
SS | 8.05 | 12.94 | 5.06 | -10.64 | 13.37
SS | 8.2 | 11.15 | 5.44 | -5.28 | 13.38
SS | 7.6 | 12.42 | 5.21 | -4 | 13.38
SS | 8.4 | 14.18 | 1.18 | 2.72 | 13.38
SS | 7.5 | 14.74 | 6.98 | -16.89 | 14.9
SS | 7.29 | 14.26 | 6.59 | -13.8 | 16.18
SS | 7.43 | 12.5 | 4.78 | -7.76 | 16.18
SS | 7.29 | 11.58 | 6.02 | -18.86 | 16.18
SS | 6.71 | 14.3 | 7.04 | -15.43 | 16.18
SS | 7.42 | 11.72 | 5.01 | -10.9 | 13.33
SS | 7.19 | 12.97 | 3.42 | -5.51 | 12.32
SS | 7.38 | 11.8 | 5.11 | -11.22 | 13.35
SS | 8.08 | 7.97 | 4.7 | -16.73 | 12.32
SS | 7.33 | 11.87 | 5.2 | -11.51 | 13.37
SS | 8.05 | 11.54 | 4.01 | -3.34 | 15.76
SS | 7.95 | 11.76 | 4.02 | -4.07 | 15.93
SS | 8.63 | 13.51 | 1.31 | 3.25 | 12.97
SS | 8.25 | 14.71 | 1.04 | 4.5 | 12.97
SS | 8.5 | 14.55 | 1.02 | 4.69 | 12.97
SS | 8 | 12.87 | 1.09 | 2.61 | 12.89
SS | 8 | 11.58 | 4.65 | -3.61 | 14.87
SS | 7.73 | 12.17 | 5.1 | -4.5 | 14.7
SS | 8 | 11.65 | 5.2 | -5.02 | 14.7
SS | 7.64 | 11.93 | 5.04 | -3.9 | 14.7
SS | 7.64 | 11.93 | 5.04 | -3.9 | 14.7
SS | 7.6 | 11.69 | 4.88 | -8.47 | 14.32
SS | 7.6 | 13.93 | 3.77 | -8.29 | 14.63
SS | 7.2 | 13.91 | 4.95 | -11.64 | 14.9
SS | 6.82 | 15.05 | 7.02 | -20.63 | 14.7
SS | 7.03 | 15.09 | 6.9 | -18.12 | 14.87
SS | 7.17 | 12.53 | 5.75 | -10.14 | 14.53
SS | 7.77 | 16.8 | 6.23 | -9.77 | 14.43
SS | 7.27 | 13.73 | 6.19 | -9.79 | 14.7
SS | 6.77 | 14.92 | 7 | -16.28 | 14.79
SS | 7.36 | 12.94 | 6.06 | -7.8 | 14.7
SS | 7.17 | 13.21 | 6.52 | -10.33 | 14.9
SS | 7 | 13.32 | 6.77 | -12.02 | 14.79
SS | 7.54 | 13.35 | 6 | -10.04 | 16.01
SS | 7.48 | 14.9 | 5.16 | -10.57 | 15.18
SS | 7.36 | 16.47 | 6.75 | -13.76 | 15.63
SS | 7.6 | 12.29 | 5.36 | -6.24 | 14.85
SS | 7.46 | 12.49 | 5.55 | -7.05 | 14.79
SS | 7.26 | 12.73 | 5.77 | -8.08 | 14.64
SS | 7.14 | 12.84 | 5.88 | -8.65 | 14.53
SS | 6.97 | 12.98 | 6.02 | -9.38 | 14.35
SS | 6.87 | 13.05 | 6.09 | -9.78 | 14.21
SS | 6.72 | 13.12 | 6.17 | -10.28 | 14.01
SS | 6.63 | 13.15 | 6.21 | -10.56 | 13.86
SS | 7.5 | 14.26 | 4.84 | -5.11 | 14.9
SS | 8.36 | 12.24 | 4.82 | -3.7 | 14.7
SS | 6.91 | 13.38 | 6.44 | -17.92 | 14.7
SS | 7 | 14.58 | 5.96 | -12.74 | 18.27
SS | 6.6 | 14.24 | 6.2 | -15.44 | 17.99
SS | 7.08 | 13.26 | 6.31 | -17.17 | 14.53
SS | 7.23 | 13.09 | 6.18 | -16.43 | 14.23
SS | 7.47 | 12.69 | 5.93 | -15.04 | 13.48
SS | 8 | 12.74 | 5.36 | -7.28 | 15.55
SS | 7.64 | 13.09 | 5.8 | -10.84 | 15.75
SS | 7.27 | 13.3 | 6.16 | -14.39 | 15.55
SS | 7.09 | 13.41 | 6.32 | -15.5 | 15.55
SS | 7.25 | 13.41 | 6.21 | -13.42 | 15.86
SS | 7.69 | 12.19 | 4.02 | -5.73 | 15.97
SS | 7.61 | 12.28 | 4.01 | -6.14 | 15.91
SS | 7.54 | 12.35 | 4 | -6.5 | 15.82
SS | 7.47 | 12.41 | 3.99 | -6.81 | 15.72
SS | 7.4 | 12.45 | 3.98 | -7.08 | 15.6
SS | 8.44 | 14.8 | 1.23 | 2.37 | 13.15
SS | 8.56 | 12.8 | 1.24 | 3.56 | 13.15
SS | 5.53 | 36.58 | 2.46 | -6.49 | 11.51
SS | 5.43 | 34.26 | 3.25 | -4.54 | 13.33
SS | 7.77 | 13.34 | 5.08 | -4.47 | 15.6
AM | 7 | 0.12 | 6.35 | -22.58 | 16.01
AM | 4.38 | 0.2 | 11.08 | -48.64 | 13.25
AM | 7.5 | 0.29 | 11.25 | -23 | 5.76
AM | 7.5 | 0.16 | 6.84 | -30 | 5.76
AM | 9.2 | 0.16 | 9.29 | -23.68 | 13.38
AM | 4.2 | 0.26 | 15.25 | -13.12 | 13.38
AM | 5.33 | 0.35 | 18.14 | -13.11 | 14.9
AM | 4.11 | 0.26 | 15.63 | -12.15 | 14.53
AM | 4.4 | 0.3 | 13.74 | -37.6 | 13.38
AM | 4.4 | 0.11 | 7.84 | -20 | 13.38
AM | 6.8 | 0.22 | 9.24 | -21.28 | 13.38
AM | 4 | 0.11 | 4.57 | 0 | 5.76
AM | 6.5 | 0.3 | 11.22 | -3 | 5.76
AM | 7 | 0.24 | 12.5 | -49 | 5.76
AM | 6 | 0.3 | 12.47 | -4 | 5.76
AM | 6.6 | 0.27 | 10.32 | -27.36 | 13.38
AM | 6.2 | 0.25 | 10.42 | -15.84 | 13.38
AM | 6.4 | 0.26 | 10.23 | -23.52 | 13.38
AM | 7 | 0.14 | 6.99 | -17.18 | 16.01
AM | 7.55 | 0.12 | 5.51 | -7.93 | 14.7
AM | 4.6 | 0.23 | 8.68 | -34.08 | 13.38
AM | 4.67 | 0.26 | 9.09 | -16.11 | 14.9
AM | 4.5 | 0.24 | 8.64 | -32.19 | 17.29
AM | 5.03 | 0.22 | 13.96 | -35.2 | 12.18
AM | 9.3 | 0.14 | 9.08 | -24.88 | 10.64
AM | 6.49 | 0.3 | 18.56 | -33.35 | 13.66
AM | 5.26 | 0.3 | 11.02 | -8.45 | 9.45
AM | 7.1 | 0.28 | 11.84 | -24.88 | 8.79
AM | 4.2 | 0.25 | 13.55 | -34.92 | 11.26
AM | 6.9 | 0.29 | 18.4 | -33.36 | 12
AM | 6.54 | 0.2 | 16.72 | -25.88 | 11.59
AM | 9.22 | 0.17 | 9.64 | -24.94 | 10.55
AM | 4 | 0.26 | 13.47 | -14.26 | 7.37